## 11_Process Flow
PROCESS FLOW DIAGRAM
Customer: | EOS Energy |  |  | Mold: | Cells 5-8 (Cav 33-64)
Part Name: | Bipolar Stiffener |  |  | Part Rev. Level: | A
Prepared By: | S. Lewis | Date: | 12/23/2025 | Approved By: |  | Date:
Revision: | Production |  |  | Rev Date: | 2024-12-22
Equipment: | E13: Haitian JU7500V (750T) - Substrate ¦ E14: Haitian JU5500V (550T) - Overmold
Step | Process No. | Operation Description | Symbol | Key Inputs | Key Outputs | Control Method
10 |  | Receiving / Incoming Inspection |  |  | Accepted material to storage | Incoming Inspection, COA review
20 |  | Storage - Incoming Material |  |  | Material ready for production | FIFO, Visual inspection
30 |  | Production Planning |  |  | Production schedule, Work order | IQMS system
40 |  | Setup Material - Substrate Press (E13: JU7500V) |  |  | Material loaded in hopper | Setup checklist, No regrind, No drying req'd
50 |  | Setup Material - Overmold Press (E14: JU5500V) |  |  | Material loaded in hopper | Setup checklist, No regrind, No drying req'd
60 |  | Setup Tooling - Both Presses |  |  | Tooling ready | Mold change checklist, Process parameter sheet
70 |  | Substrate Injection Molding (E13: JU7500V, 8-cavity) |  |  | 8 substrate parts per shot | Process monitoring, Cycle time
80 |  | Robot 1 Transfer: Substrate → Staging Tray |  |  | Parts on staging tray | Robot sequence, Fixed pick/place, Runner separation check
85 |  | Robot 2 Transfer: Staging Tray → Overmold |  |  | Parts loaded in overmold | Robot sequence, Tray clear check, Part position verify
90 |  | Overmold Injection Molding (E14: JU5500V, 4-cavity) |  |  | Parts on conveyor | Robot sequence
100 |  | Robot 2 Transfer: Overmold → Conveyor |  |  | Parts on conveyor for packing | Robot sequence, Drop detection
110 |  | Conveyor / Visual Inspection |  |  | Packed parts | Packing instruction, Orientation control
120 |  | Packing |  |  | Approved parts or scrap | Yellow bin segregation, Cell Lead review, Startup Log
130 |  | Press Startup Inspection |  |  | Dimensional data, Pass/Fail | Keyence LJ-X8200, CQT characteristics
140 |  | Hourly Dimensional Inspection (Keyence LJ-X8200) |  |  | Pass (flex) / Fail (snap) | Manual brittleness check, Hand Break Log
150 |  | Hand Break Test |  |  | Break force ≥30 lbs = Pass | Starrett Instron, JL Break Program, EOS Break Log
160 |  | Mechanical Break Test (Starrett Instron) |  |  | Dimensional data after settling | Keyence LJ-X8200, Dock program
170 |  | Dock Audit (Keyence - All 32 cavities) |  |  | 7-day sample history | Retention rack, Investigation support
180 |  | Retention Part Rack |  |  | Ready for shipment | FIFO
190 |  | Final Storage / Staging |  |  | Parts shipped to customer | Bill of Lading, Delivery verification
200 |  | Shipping
◇ = Inspection
▽ = Storage
→ = Transportation
★ = CQT (Critical Quality Trait)
CELL LAYOUT (Each Cell 5-8):
Substrate Press (8-cav) → Robot 1 → Staging Tray → Robot 2 → Overmold Press (4-cav) → Conveyor → Packing
CELL LAYOUT (Each Cell 5-8):
Substrate Press (8-cav) → Robot 1 → Staging Tray → Robot 2 (LOAD) → Overmold Press (4-cav) → Robot 2 (UNLOAD) → Conveyor → Packing
NOTE: Robot 2 does DOUBLE DUTY - loads overmold from staging AND unloads finished parts to conveyor
NOTE: If either press stops, both stop (interlocked). Prevents material degradation from barrel residence time.
WATCH FOR: Runners stuck on staging tray, Parts dropped into press belly (requires cleanout)

## 12_PFMEA
PROCESS FAILURE MODE AND EFFECTS ANALYSIS (PFMEA)
PFMEA Number: |  | EOS-PFMEA-001 |  |  |  | Key Contact: |  | [Name]
Part Name: |  | Bipolar Stiffener |  |  |  | Prepared By: |  | [Name]
Prepared By: | S. Lewis | Date: | 12/23/2025 | PFMEA Team: | S. Lewis, [Add team members] | Date (Orig): |  | 2024-12-22
Approved By: |  | Date: |  |  |  | Revision Date: |  | 2024-12-22
Process No. | Process Function | Potential Failure Mode | Potential Effect(s) of Failure | SEV | Class | Potential Cause(s) / Mechanism(s) | Current Controls - Prevention | OCC | Current Controls - Detection | DET | RPN | Recommended Actions | Responsibility | Target Date | Actions Taken | New SEV | New OCC | New DET | New RPN
10 | Incoming / Receiving | Did not receive correct material from supplier | Expedited shipments | 4 |  | Supplier did not ship correct material | IQMS - Days on Hand Inventory | 2 | Bill of Lading, Supplier Label | 7 | 56 | None
10 | Incoming / Receiving | Material packaging damaged | Expedited shipments | 4 |  | Damaged prior to receiving | IQMS - Days on Hand Inventory | 3 | Bill of Lading, Supplier Label | 7 | 84 | None
10 | Incoming / Receiving | Raw material out of specified tolerances | Line Stop or expedited shipments | 7 |  | Material delivered was defective | Material Spec/Certificate of Analysis | 2 | Incoming Inspection | 7 | 98 | None
10 | Incoming / Receiving | Incorrect Material Received | Line Stop or expedited shipments | 7 |  | Material was mislabeled | Incoming Inspection | 2 | Visual inspection | 7 | 98 | None
20 | Storage - Incoming Material | Purchased parts damaged from handling | A portion may have to be reworked or scrapped | 5 |  | Raw Material not handled correctly | Forklift Driver Process | 3 | Visual inspection | 7 | 105 | None
30 | Production Planning | Production order quantity incorrect | Possible delay in production | 2 |  | Inventory count was incorrect for finished goods | IQMS - Days on Hand Inventory | 3 | Finished Goods Cycle Counting | 7 | 42 | None
30 | Production Planning | Job specific information incorrect on order | Possible delay in production | 2 |  | Incorrect information in IQMS | Restricted IQMS Access | 2 | Visual Inspection | 7 | 28 | None
40 | Setup Material - Substrate E13: JU7500V | Insufficient raw material | Expedited shipments | 2 |  | Inventory count incorrect for raw material | Finished Goods Cycle Counting | 3 | Visual Inspection | 7 | 42 | None
40 | Setup Material - Substrate E13: JU7500V | Wrong material set up | Portion of the run will need to be scrapped | 7 |  | Correct material was not verified for current job | Mold Change Checklist | 3 | Visual inspection | 7 | 147 | None
40 | Setup Material - Substrate E13: JU7500V | Contamination (dirty filter) | Possible delay in production | 7 |  | Dirty filter in material system | Job Book, Mold Change Checklist, First/Last Piece Approval | 3 | Visual inspection | 7 | 147 | None
50 | Setup Material - Overmold E14: JU5500V | Insufficient raw material | Expedited shipments | 2 |  | Inventory count incorrect for raw material | Finished Goods Cycle Counting | 3 | Visual Inspection | 7 | 42 | None
50 | Setup Material - Overmold E14: JU5500V | Wrong material set up | Seal properties incorrect, customer escape risk | 8 |  | Correct material was not verified for current job | Mold Change Checklist | 3 | Visual inspection | 7 | 168 | None
50 | Setup Material - Overmold E14: JU5500V | Contamination | Seal integrity affected | 7 |  | Dirty filter, magnet box inadequate | Magnet box at hopper (before wand) | 3 | Visual inspection | 7 | 147 | IN PROGRESS: Magnetic pass-through upgrade | Eng
60 | Setup Tooling - Both Presses | Tooling Damage | A portion of the run may have to be scrapped | 6 |  | Tooling was damaged during changeover/start-up | First/Last Piece Approval | 3 | Visual inspection | 7 | 126 | None
60 | Setup Tooling - Both Presses | Changeover delayed | Possible delay in production | 2 |  | Schedule conflicts with another changeover | Planning Scheduling | 4 | Visual | 7 | 56 | None
60 | Setup Tooling - Both Presses | Water/Electrical hooked up incorrectly | A portion of the run may have to be scrapped | 6 |  | Mold technician did not connect correctly | Job Book | 4 | Visual | 7 | 168 | None
60 | Setup Tooling - Both Presses | Process parameters not setup correctly | A portion of the run may have to be scrapped | 6 |  | Incorrect parameters loaded into machine | Process Parameters/Job Book, KEBA Controller | 4 | Visual Inspection | 7 | 168 | None
70 | Substrate Injection Molding E13: JU7500V (750T, 8-cav) | BRITTLENESS - Material degradation | Part snaps easily, customer escape if undetected | 9 | CQT | Excessive barrel residence time during stoppage | Interlocked presses (both stop together) | 3 | Hand Break Test (1st hourly), Mechanical Break Test (weekly, ≥30 lbs) | 4 | 108 | None
70 | Substrate Injection Molding E13: JU7500V (750T, 8-cav) | Short Shot - incomplete fill | A portion of the run may have to be scrapped | 7 |  | Cushion exceeds upper limit, material feed issues | Cushion Monitoring/Screw Recovery Alarm | 3 | Visual Inspection | 7 | 147 | None
70 | Substrate Injection Molding E13: JU7500V (750T, 8-cav) | Flash on window edges | Window Long/Short out of spec (122.870 ±0.350) | 7 | CQT | Cushion below lower limit, parting line damage | Cushion Monitoring Alarm, Mold PM schedule | 4 | Visual Inspection, Keyence Window measurement | 4 | 112 | None
70 | Substrate Injection Molding E13: JU7500V (750T, 8-cav) | Flash on wall edges | Wall Long/Short out of spec (136.040 ±0.250) | 6 | CQT | Excessive injection pressure, worn parting line | Cushion Monitoring Alarm | 4 | Visual Inspection, Keyence Wall measurement | 4 | 96 | None
70 | Substrate Injection Molding E13: JU7500V (750T, 8-cav) | Sink Marks on A Datum (weld surface) | Surf A Flat out of spec (≤1.000) | 8 | CQT | Injection pressure too low, hold time too short | Process Parameters/Job Book | 2 | Visual Inspection, Keyence Surf A Flat | 4 | 64 | PROCESSED OUT - Parameters optimized | Eng | Complete | Verified | 8 | 2 | 4 | 64
70 | Substrate Injection Molding E13: JU7500V (750T, 8-cav) | Burns | A portion of the run may have to be scrapped | 7 |  | Venting not sufficient | Preventative Maintenance | 2 | Visual Inspection | 7 | 98 | None
70 | Substrate Injection Molding E13: JU7500V (750T, 8-cav) | Blown gate - gate area damage | Gate vestige defect, mold damage, scrap | 7 |  | Metal contamination in substrate material | Magnet box at hopper (before wand) | 3 | Visual inspection | 5 | 105 | Verify magnet effectiveness | PT
70 | Substrate Injection Molding E13: JU7500V (750T, 8-cav) | Tooling Damage | A portion of the run may have to be scrapped | 6 |  | Tooling damaged during run | Mold Change Checklist | 2 | Visual Inspection | 7 | 84 | None
70 | Substrate Injection Molding E13: JU7500V (750T, 8-cav) | Last Piece not retained | Comparative sample not available for next run | 2 |  | Quality Tech not notified of end of run | First/Last Piece Approval | 4 | Visual Inspection | 7 | 56 | None
80 | Robot 1 Transfer Substrate → Staging Tray | Robot misses pick | Cycle interruption, downtime | 5 |  | Part position shift, vacuum failure | Robot program, vacuum sensor | 3 | Robot fault alarm | 4 | 60 | None
80 | Robot 1 Transfer Substrate → Staging Tray | RUNNER STUCK ON TRAY | Part sits crooked, Robot 2 miss-pick, machine fault | 7 |  | Incomplete runner separation at substrate press | Runner ejector system | 4 | Visual inspection of tray | 5 | 140 | IN PROGRESS: Runner ejector system | Eng
80 | Robot 1 Transfer Substrate → Staging Tray | Part damage during handling | Cosmetic defect, scrap | 5 |  | Grip pressure incorrect, collision | Robot program, grip pressure setting | 2 | Visual inspection | 7 | 70 | None
85 | Robot 2 Transfer Staging → Overmold | Robot 2 miss-pick from tray | Cycle interruption, part in wrong position | 6 |  | Substrate not seated properly, tray debris | Fixed robot positions, tray inspection | 3 | Robot fault alarm, visual | 5 | 90 | None
85 | Robot 2 Transfer Staging → Overmold | DROPPED PART - Part falls into press belly | Scrap, press downtime for cleanout (operational impact, no customer risk) | 3 |  | Robot grip failure, interference | Robot program, grip maintenance | 6 | Shift cleanout procedure, drop count tracking | 6 | 108 | Shift belly cleanout procedure | PT
85 | Robot 2 Transfer Staging → Overmold | Substrate mispositioned in overmold mold | Seal position shifted, dimensional reject | 7 |  | Robot grip position drift, fixture wear | Fixed robot positions, fixture maintenance | 3 | Keyence dimensional check | 4 | 84 | None
90 | Overmold Injection Molding E14: JU5500V (550T, 4-cav) | Short Shot - incomplete seal fill | Incomplete seal, battery seal function failure | 9 | CQT | Cushion exceeds upper limit, blocked gate | Cushion Monitoring/Screw Recovery Alarm | 3 | Visual Inspection, Keyence Seal Height | 4 | 108 | None
90 | Overmold Injection Molding E14: JU5500V (550T, 4-cav) | Uneven seal height across part | Seal height out of spec (0.810 ±0.130) | 8 | CQT | 3 sequential gate timing out of sync, valve gate malfunction | Hot runner controller timing | 5 | Keyence Min/Max/Avg Seal Height | 4 | 160 | Verify 3-gate sequence timing at setup | PT
90 | Overmold Injection Molding E14: JU5500V (550T, 4-cav) | SEAL CONTAMINATION - Foreign material | Seal function failure, customer escape | 9 | CQT | Contaminated overmold material, debris in mold | Magnet box at hopper (before wand) | 4 | Visual inspection | 5 | 180 | IN PROGRESS: Magnetic pass-through upgrade | Eng
90 | Overmold Injection Molding E14: JU5500V (550T, 4-cav) | Blown gate - gate area damage | Gate vestige defect, mold damage, downtime | 7 |  | Metal contamination in overmold material | Magnet box at hopper (before wand) | 4 | Visual inspection | 5 | 140 | IN PROGRESS: Magnetic pass-through upgrade | Eng
90 | Overmold Injection Molding E14: JU5500V (550T, 4-cav) | Flash on seal area | Excess material on seal, interference with assembly | 6 |  | Excessive injection pressure, worn shut-off | Cushion Monitoring, Mold PM | 4 | Visual Inspection | 4 | 96 | None
90 | Overmold Injection Molding E14: JU5500V (550T, 4-cav) | Gate vestige too high | Interference with assembly, cosmetic reject | 5 |  | Valve gate not closing fully, timing issue | Hot runner controller | 3 | Visual Inspection | 5 | 75 | None
90 | Overmold Injection Molding E14: JU5500V (550T, 4-cav) | Cold slug in part | Visual defect, potential weak spot in seal | 5 |  | Cold material from nozzle tip enters cavity | Nozzle temperature control | 4 | Visual Inspection | 5 | 100 | None
90 | Overmold Injection Molding E14: JU5500V (550T, 4-cav) | Splay/silver streaks on seal | Cosmetic defect, potential seal integrity issue | 6 |  | Moisture in material, material degradation | Material handling per spec | 3 | Visual Inspection | 5 | 90 | Confirm material drying requirements | Eng
90 | Overmold Injection Molding E14: JU5500V (550T, 4-cav) | Flow lines | A portion of the run may have to be scrapped | 7 |  | Mold or material temp below set limit | Machine monitors barrel temp, hot runner alarm | 3 | Visual Inspection | 7 | 147 | None
90 | Overmold Injection Molding E14: JU5500V (550T, 4-cav) | Burns | A portion of the run may have to be scrapped | 7 |  | Venting not sufficient | Preventative Maintenance | 2 | Visual Inspection | 7 | 98 | None
90 | Overmold Injection Molding E14: JU5500V (550T, 4-cav) | OVERMOLD ADHESION - Delamination | Substrate/overmold separation, seal failure | 9 | CQT | Substrate temperature, surface contamination, staging dwell time | Fixed staging sequence, clean environment | 3 | Hand Break Test, visual inspection | 4 | 108 | None
100 | Robot 2 Transfer Overmold → Conveyor | Robot 2 cycle delay | Cycle time increase, barrel residence time | 5 |  | Interference, program issue | Robot program, cycle monitoring | 3 | Cycle time alarm | 4 | 60 | None
100 | Robot 2 Transfer Overmold → Conveyor | Part dropped on conveyor incorrectly | Part damage, orientation issue | 4 |  | Grip release timing, conveyor speed mismatch | Robot program | 3 | Visual inspection | 6 | 72 | None
110 | Conveyor / Visual Inspection | Visual defect not detected | Defective part shipped to customer | 8 |  | Operator fatigue, poor lighting, high line speed | Operator training, visual standards | 4 | Visual Inspection | 5 | 160 | None
110 | Conveyor / Visual Inspection | Part falls off conveyor | Part damage, contamination from floor | 5 |  | Conveyor speed, part placement, accumulation | Conveyor guards | 3 | Operator monitoring | 4 | 60 | None
120 | Packing | Parts packaged incorrectly - OVER-PACK | Warpage (Z1 Flat, Surf A out of spec) | 7 | CQT | More than 306 parts/layer, more layers than spec | Packaging Instruction: 1530 (5 layer) or 1836 (6 layer) | 4 | Dock Audit Keyence check | 5 | 140 | Verify pack quantity on WI | QT
120 | Packing | Parts packaged incorrectly - UNDER-PACK | Warpage from parts falling/sitting awkward | 7 | CQT | Fewer than 306 parts/layer, parts fall over | Packaging Instruction: 306 parts/layer (3 rows × 102) | 4 | Dock Audit Keyence check | 5 | 140 | Operator training | QT
120 | Packing | Packing-induced flatness issues | Z1 Flat, Surf A Flat out of spec | 7 | CQT | Pack method affects settling | Customer-specified packing method | 3 | Dock Audit Keyence after settling | 4 | 84 | PROCESSED OUT - Parameters adjusted | Eng | Complete | Monitoring via Dock Audit | 7 | 3 | 4 | 84
120 | Packing | Box is damaged | Possible delay in production | 5 |  | Poor handling/storage of box | Packaging Instruction | 2 | Visual Inspection | 7 | 70 | None
120 | Packing | Packaging Mislabeled | A portion of the run may have to be reworked | 5 |  | Operator did not verify label with part | Training on Packaging Instruction | 3 | Visual Inspection | 7 | 105 | None
130 | Press Startup Inspection | Startup parts mixed with production | Suspect parts shipped to customer | 8 |  | Yellow bin not used, parts not segregated | Yellow bin procedure, 4 shots (32 parts) segregation | 3 | Cell Lead review required before release | 4 | 96 | None
130 | Press Startup Inspection | Cell Lead not called for review | Startup parts released without inspection | 7 |  | Process Tech did not follow procedure | Startup procedure training | 3 | Startup Log sign-off required | 5 | 105 | None
140 | Hourly Dimensional Inspection Keyence LJ-X8200 | Measurement error | Incorrect data recorded, wrong disposition | 6 |  | Operator error, equipment malfunction | Keyence calibration, trained operators | 3 | Data review, trend analysis | 5 | 90 | None
140 | Hourly Dimensional Inspection Keyence LJ-X8200 | Missed inspection | Out-of-spec parts not detected timely | 7 |  | Operator busy, schedule not followed | Even/odd hour schedule posted | 3 | Supervisor monitoring | 5 | 105 | None
150 | Hand Break Test | Brittle parts not detected | Brittle parts shipped to customer | 9 | CQT | Insufficient pressure applied, technique incorrect | Trained operators, technique instruction | 3 | Cell ON HOLD if any snap | 4 | 108 | None
160 | Mechanical Break Test Starrett Instron, ≥30 lbs | Test not performed on schedule | Cavity issue not detected timely | 6 |  | Schedule not followed, equipment down | Weekly rotating schedule, 2 parts/shift | 3 | Break Log review | 5 | 90 | None
160 | Mechanical Break Test Starrett Instron, ≥30 lbs | Incorrect test performed | Invalid data, wrong disposition | 5 |  | Wrong program, fixture issue | JL Break Program standardized | 2 | Data review | 5 | 50 | None
170 | Dock Audit Keyence - All 32 cavities | Settling effect not detected | Parts ship with flatness issues | 7 | CQT | Inspection timing, parts not settled | Daily AM timing after overnight settling | 3 | Keyence all dimensions checked | 4 | 84 | None
180 | Retention Part Rack | Stock not maintained | No parts available for customer investigation | 4 |  | Rack not stocked daily at 7AM | Daily stocking procedure | 3 | Supervisor audit | 4 | 48 | None
190 | Final Storage / Staging | Parts not stored correctly | Shipping to customer may be delayed | 5 |  | Inventory stored in incorrect location | Inventory Location List | 3 | Visual Inspection | 7 | 105 | None
190 | Final Storage / Staging | Parts damaged from handling | A portion may have to be scrapped/reworked | 6 |  | Parts not handled correctly | Forklift Driver Process | 2 | Visual Inspection | 7 | 84 | None
190 | Final Storage / Staging | FIFO not followed | Old parts shipped, potential issues | 5 |  | Warehouse organization, labeling unclear | Date labeling, FIFO procedures | 3 | Visual Inspection | 4 | 60 | None
200 | Shipping / Logistics | Parts not shipped in time or Incorrect Parts Shipped | Expedited shipments, line down at customer | 7 |  | Correct parts not pulled for shipping | Manually Generated Pick List | 2 | Visual Inspection, barcode scan | 4 | 56 | None
200 | Shipping / Logistics | Incorrect quantity shipped | Customer short, production disruption | 7 |  | Counting error, partial container | Quantity verification procedure | 3 | Weight check, count verification | 4 | 84 | None
200 | Shipping / Logistics | Shipping damage | Parts damaged in transit, customer complaint | 6 |  | Inadequate packaging, rough handling | Packaging spec compliance | 3 | Carrier requirements | 5 | 90 | None

## 13_Control Plan
CONTROL PLAN
Control Plan #: | EOS-CP-001 |  |  | Customer: | EOS Energy
Part Name: | Bipolar Stiffener |  |  | Key Contact: | [Name]
Prepared By: | S. Lewis | Date: | 12/23/2025 | Approved By: |  | Date:
Phase: | Production |  |  | Mold/Cells: | Cells 5-8 (Cav 33-64)
Process No. | Process Name | Machine/Device | Char No. | Characteristic | Class | Specification/Tolerance | Measurement Method | Sample Size | Frequency | Control Method | Reaction Plan | Resp
10 | Incoming / Receiving | Receiving Area | 1 | Correct material received |  | Per PO/BOM | Bill of Lading, Supplier Label | 100% | Each receipt | Incoming inspection | Reject/hold if incorrect | WH
10 |  |  | 2 | Material packaging condition |  | Undamaged | Visual inspection | 100% | Each receipt | Visual check | Note damage, inspect contents | WH
10 |  |  | 3 | Certificate of Analysis |  | Per material spec | Document review | 100% | Each lot | CoA verification | Hold until CoA received | QC
20 | Storage - Incoming Material | Warehouse | 4 | Material stored correctly |  | Per storage spec | Visual inspection | 100% | Each receipt | Location assignment | Re-store correctly | WH
30 | Production Planning | Planning System | 5 | Production order correct |  | Per customer order | IQMS verification | 100% | Each order | System review | Correct before release | Planning
40 | Setup Material - Substrate | E13: JU7500V | 6 | Correct material loaded |  | Per BOM | Material label verification | 100% | Each setup | Mold Change Checklist | Stop, verify, correct | PT
40 |  |  | 7 | Material contamination check |  | Clean, no foreign material | Visual inspection | 100% | Each setup | Filter/hopper inspection | Clean/purge if contaminated | PT
50 | Setup Material - Overmold | E14: JU5500V | 8 | Correct material loaded |  | Per BOM | Material label verification | 100% | Each setup | Mold Change Checklist | Stop, verify, correct | PT
50 |  |  | 9 | Magnet box in place |  | Installed at hopper | Visual inspection | 100% | Each setup | Setup checklist | Install before start | PT
60 | Setup Tooling - Both Presses | Both Presses | 10 | Correct mold installed |  | Per job order | Mold ID verification | 100% | Each setup | Mold Change Checklist | Stop, install correct mold | PT
60 |  |  | 11 | Water/electrical connections |  | Per Job Book | Visual verification | 100% | Each setup | Job Book/Checklist | Correct connections | PT
60 |  |  | 12 | Process parameters loaded |  | Per Job Book | KEBA controller verification | 100% | Each setup | Recipe verification | Load correct recipe | PT
70 | Substrate Injection Molding | E13: JU7500V (750T, 8-cav) | 13 | Cycle time |  | Per process spec | KEBA controller | 100% | Continuous | Cycle monitoring | Investigate if out of range | PT
70 |  |  | 14 | Cushion position |  | Per process spec | Cushion sensor w/ alarm | 100% | Every shot | Alarm if out of range | Stop, investigate | PT
70 |  |  | 15 | Barrel temperature |  | Per process spec | KEBA controller | 100% | Continuous | Real-time monitoring | Adjust per spec | PT
70 |  |  | 16 | Injection pressure |  | ≤239 MPa | KEBA controller | 100% | Continuous | Real-time monitoring | Adjust per spec | PT
80 | Robot 1 Transfer | Robot 1 | 17 | Staging tray clear of runners |  | No runners on tray | Visual inspection | 100% | Continuous | Operator monitoring | Clear tray, investigate | OP
85 | Robot 2 Transfer (Staging→Overmold) | Robot 2 | 18 | Press belly clear |  | No dropped parts | Visual inspection | 100% | Each shift | Shift cleanout procedure | Clean belly, count drops | PT
85 |  |  | 19 | Dropped parts count |  | Track for trend | Manual count at cleanout | 100% | Each shift | Cleanout log | Investigate if increasing | PT
90 | Overmold Injection Molding | E14: JU5500V (550T, 4-cav) | 20 | Cycle time |  | Per process spec | KEBA controller | 100% | Continuous | Cycle monitoring | Investigate if out of range | PT
90 |  |  | 21 | Cushion position |  | Per process spec | Cushion sensor w/ alarm | 100% | Every shot | Alarm if out of range | Stop, investigate | PT
90 |  |  | 22 | Barrel temperature |  | Per process spec | KEBA controller | 100% | Continuous | Real-time monitoring | Adjust per spec | PT
90 |  |  | 23 | 3-gate sequence timing |  | Per hot runner spec | Hot runner controller | 100% | Each setup | Timing verification | Adjust timing | PT
90 |  |  | 24 | Seal area cleanliness |  | No contamination | Visual inspection | 100% | Continuous | Operator monitoring | Scrap, investigate source | OP
100 | Robot 2 Transfer (Overmold→Conveyor) | Robot 2 / Conveyor | 25 | Part placed correctly |  | Proper orientation | Visual inspection | 100% | Continuous | Operator monitoring | Adjust robot program | PT
110 | Conveyor / Visual Inspection | Conveyor | 26 | Visual defects |  | Per visual standard | Visual inspection | 100% | Continuous | Operator inspection | Segregate, notify QT | OP
120 | Packing | Packing Station | 27 | Pack quantity | CQT | 1530 (5 layer) or 1836 (6 layer), 306/layer | Visual count | 100% | Each container | Count per layer | Adjust, retrain | OP
120 |  |  | 28 | Part orientation |  | Per packing instruction | Visual inspection | 100% | Each layer | Packing instruction | Repack correctly | OP
120 |  |  | 29 | Container/label correct |  | Per customer spec | Visual verification | 100% | Each container | Label verification | Correct label | OP
130 | Press Startup Inspection | Yellow Bin / Press | 30 | Startup parts segregated |  | First 4 shots (32 parts) in yellow bin | Visual verification | 100% | Every restart | Yellow bin procedure | Do not release until approved | PT
130 |  |  | 31 | Cell Lead approval |  | Sign-off required | Startup Log | 100% | Every restart | Startup Log sign-off | Do not release until signed | CL
140 | Hourly Dimensional Inspection | Keyence LJ-X8200 | 32 | Window Long | CQT | 122.870 ±0.350 mm | Keyence laser profiler | 8 parts/cell | Every 2 hrs (even/odd) | Trend monitoring | Hold cell, investigate | QT
140 |  |  | 33 | Window Short | CQT | 122.870 ±0.350 mm | Keyence laser profiler | 8 parts/cell | Every 2 hrs | Trend monitoring | Hold cell, investigate | QT
140 |  |  | 34 | Wall Long | CQT | 136.040 ±0.250 mm | Keyence laser profiler | 8 parts/cell | Every 2 hrs | Trend monitoring | Hold cell, investigate | QT
140 |  |  | 35 | Wall Short | CQT | 136.040 ±0.250 mm | Keyence laser profiler | 8 parts/cell | Every 2 hrs | Trend monitoring | Hold cell, investigate | QT
140 |  |  | 36 | Surf A Flat (Weld) | CQT | ≤1.000 mm | Keyence laser profiler | 8 parts/cell | Every 2 hrs | Trend monitoring | Hold cell, investigate | QT
140 |  |  | 37 | Z1 Flat (Bowing) | CQT | ≤1.000 mm | Keyence laser profiler | 8 parts/cell | Every 2 hrs | Trend monitoring | Hold cell, investigate | QT
140 |  |  | 38 | Seal Height (Min/Max/Avg) | CQT | 0.810 ±0.130 mm | Keyence laser profiler | 8 parts/cell | Every 2 hrs | Trend monitoring | Hold cell, investigate | QT
150 | Hand Break Test | Manual | 39 | Brittleness check | CQT | Part flexes, does not snap | Manual pressure test | 8 parts/cell | 1st hourly each shift | Hand Break Log | Cell ON HOLD, review all cavities | QT
160 | Mechanical Break Test | Starrett Instron | 40 | Break force | CQT | ≥30 lbs | JL Break Program | 2/shift (4 Sun) | Weekly rotation all 32 cav | Break Log | Cavity ON HOLD, investigate | QT
170 | Dock Audit | Keyence LJ-X8200 | 41 | All dimensions (post-settle) | CQT | Per hourly specs | Keyence Dock program | 32 parts (all cavities) | Daily AM | Full dimensional check | Hold lot, investigate | QT
180 | Retention Part Rack | Retention Rack | 42 | Sample retention |  | 8 parts/cell stocked | Visual verification | 32 parts/day | Daily 7AM | 7-day rolling stock | Stock immediately | QT
190 | Final Storage / Staging | Warehouse | 43 | FIFO maintained |  | Date labels visible | Visual verification | 100% | Each storage | Location management | Reorganize per FIFO | WH
200 | Shipping | Shipping Area | 44 | Correct parts/quantity |  | Per customer order | Pick list verification | 100% | Each shipment | Barcode scan | Verify before ship | WH
200 |  |  | 45 | Packaging intact |  | No damage | Visual inspection | 100% | Each shipment | Outbound inspection | Repack if damaged | WH